## Sheet1
0 | 类别 | 风化 | 二氧化硅(SiO2) | 氧化钾(K2O) | 氧化钙(CaO) | 氧化镁(MgO) | 氧化铝(Al2O3) | 氧化铁(Fe2O3) | 氧化铜(CuO) | 氧化铅(PbO) | 氧化钡(BaO) | 五氧化二磷(P2O5) | 氧化锶(SrO) | 总和 | y
20 | 铅钡 | 无风化 | 37.36 | 0.71 | 0 | 0 | 5.45 | 1.51 | 4.78 | 9.3 | 23.55 | 5.75 | 0 | 88.41
24 | 铅钡 | 无风化 | 31.94 | 0 | 0.47 | 0 | 1.59 | 0 | 8.46 | 29.14 | 26.23 | 0.14 | 0.91 | 98.88
31 | 铅钡 | 无风化 | 65.91 | 0 | 1.6 | 0.89 | 3.11 | 4.59 | 0.44 | 16.55 | 3.42 | 1.62 | 0.3 | 98.43
32 | 铅钡 | 无风化 | 69.71 | 0.21 | 0.46 | 0 | 2.36 | 1 | 0.11 | 19.76 | 4.88 | 0.17 | 0 | 98.66
33 | 铅钡 | 无风化 | 75.51 | 0.15 | 0.64 | 1 | 2.35 | 0 | 0.47 | 16.16 | 3.55 | 0.13 | 0 | 99.96
35 | 铅钡 | 无风化 | 65.91 | 0 | 0.38 | 0 | 1.44 | 0.17 | 0.16 | 22.05 | 5.68 | 0.42 | 0 | 96.21
37 | 铅钡 | 无风化 | 60.12 | 0.23 | 0.89 | 0 | 2.72 | 0 | 3.01 | 17.24 | 10.34 | 1.46 | 0.31 | 96.32
45 | 铅钡 | 无风化 | 61.28 | 0.11 | 0.84 | 0.74 | 5 | 0 | 0.53 | 15.99 | 10.96 | 0 | 0.23 | 95.68
46 | 铅钡 | 无风化 | 55.21 | 0.25 | 0 | 1.67 | 4.79 | 0 | 0.77 | 25.25 | 10.06 | 0.2 | 0.43 | 98.63
47 | 铅钡 | 无风化 | 51.54 | 0.29 | 0.87 | 0.61 | 3.06 | 0 | 0.65 | 25.4 | 9.23 | 0.1 | 0.85 | 92.6
55 | 铅钡 | 无风化 | 49.01 | 0 | 1.13 | 0 | 1.45 | 0 | 0.86 | 32.92 | 7.95 | 0.35 | 0 | 93.67
02 | 铅钡 | 风化 | 36.28 | 1.05 | 2.34 | 1.18 | 5.73 | 1.86 | 0.26 | 47.43 | 0 | 3.57 | 0.19 | 99.89
08 | 铅钡 | 风化 | 20.14 | 0 | 1.48 | 0 | 1.34 | 0 | 10.41 | 28.68 | 31.23 | 3.59 | 0.37 | 97.24
11 | 铅钡 | 风化 | 33.59 | 0.21 | 3.51 | 0.71 | 2.69 | 0 | 4.93 | 25.39 | 14.61 | 9.38 | 0.37 | 95.39
19 | 铅钡 | 风化 | 29.64 | 0 | 2.93 | 0.59 | 3.57 | 1.33 | 3.51 | 42.82 | 5.35 | 8.83 | 0.19 | 98.76
26 | 铅钡 | 风化 | 19.79 | 0 | 1.44 | 0 | 0.7 | 0 | 10.57 | 29.53 | 32.25 | 3.13 | 0.45 | 97.86
34 | 铅钡 | 风化 | 35.78 | 0.25 | 0.78 | 0 | 1.62 | 0.47 | 1.51 | 46.55 | 10 | 0.34 | 0.22 | 97.52
36 | 铅钡 | 风化 | 39.57 | 0.14 | 0.37 | 0 | 1.6 | 0.32 | 0.68 | 41.61 | 10.83 | 0.07 | 0.22 | 95.41
38 | 铅钡 | 风化 | 32.93 | 0 | 0.68 | 0 | 2.57 | 0.29 | 0.73 | 49.31 | 9.79 | 0.48 | 0.41 | 97.19
39 | 铅钡 | 风化 | 26.25 | 0 | 1.11 | 0 | 0.5 | 0 | 0.88 | 61.03 | 7.22 | 1.16 | 0.61 | 98.76
40 | 铅钡 | 风化 | 16.71 | 0 | 1.87 | 0 | 0.45 | 0.19 | 0 | 70.21 | 6.69 | 1.77 | 0.68 | 98.57
41 | 铅钡 | 风化 | 18.46 | 0.44 | 4.96 | 2.73 | 3.33 | 1.79 | 0.19 | 44.12 | 9.76 | 7.46 | 0.47 | 93.71
48 | 铅钡 | 风化 | 53.33 | 0.32 | 2.82 | 1.54 | 13.65 | 1.03 | 0 | 15.71 | 7.31 | 1.1 | 0.25 | 97.06
49 | 铅钡 | 风化 | 28.79 | 0 | 4.58 | 1.47 | 5.38 | 2.74 | 0.7 | 34.18 | 6.1 | 11.1 | 0.46 | 95.5
50 | 铅钡 | 风化 | 17.98 | 0 | 3.19 | 0.47 | 1.87 | 0.33 | 1.13 | 44 | 14.2 | 6.34 | 0.66 | 90.17
52 | 铅钡 | 风化 | 25.74 | 0 | 2.27 | 0.55 | 1.16 | 0.23 | 0.7 | 47.42 | 8.64 | 5.71 | 0.44 | 92.86
53 | 铅钡 | 风化 | 63.66 | 0.11 | 0.78 | 1.14 | 6.06 | 0 | 0.54 | 13.66 | 8.99 | 0 | 0.27 | 95.21
54 | 铅钡 | 风化 | 22.28 | 0.32 | 3.19 | 1.28 | 4.15 | 0 | 0.83 | 55.46 | 7.04 | 4.24 | 0.88 | 99.67
56 | 铅钡 | 风化 | 29.15 | 0 | 1.21 | 0 | 1.85 | 0 | 0.79 | 41.25 | 15.45 | 2.54 | 0 | 92.24
57 | 铅钡 | 风化 | 25.42 | 0 | 1.31 | 0 | 2.18 | 0 | 1.16 | 45.1 | 17.3 | 0 | 0 | 92.47
58 | 铅钡 | 风化 | 30.39 | 0.34 | 3.49 | 0.79 | 3.52 | 0.86 | 3.13 | 39.35 | 7.66 | 8.99 | 0.24 | 98.76