## Sheet1
0 | 类别 | 2 | 二氧化硅(SiO2) | 氧化铅(PbO) | 氧化钡(BaO)
07 | 高钾 | 风化 | 92.63 | 0 | 0
09 | 高钾 | 风化 | 95.02 | 0 | 0
10 | 高钾 | 风化 | 96.77 | 0 | 0
12 | 高钾 | 风化 | 94.29 | 0 | 0
22 | 高钾 | 风化 | 92.35 | 0 | 0
27 | 高钾 | 风化 | 92.72 | 0 | 0
02 | 铅钡 | 风化 | 36.28 | 47.43 | 0
08 | 铅钡 | 风化 | 20.14 | 28.68 | 31.23
11 | 铅钡 | 风化 | 33.59 | 25.39 | 14.61
19 | 铅钡 | 风化 | 29.64 | 42.82 | 5.35
26 | 铅钡 | 风化 | 19.79 | 29.53 | 32.25
34 | 铅钡 | 风化 | 35.78 | 46.55 | 10
36 | 铅钡 | 风化 | 39.57 | 41.61 | 10.83
38 | 铅钡 | 风化 | 32.93 | 49.31 | 9.79
39 | 铅钡 | 风化 | 26.25 | 61.03 | 7.22
40 | 铅钡 | 风化 | 16.71 | 70.21 | 6.69
41 | 铅钡 | 风化 | 18.46 | 44.12 | 9.76
43部位1 | 铅钡 | 风化 | 12.41 | 59.85 | 7.29
43部位2 | 铅钡 | 风化 | 21.7 | 44.75 | 3.26
48 | 铅钡 | 风化 | 53.33 | 15.71 | 7.31
49 | 铅钡 | 风化 | 28.79 | 34.18 | 6.1
50 | 铅钡 | 风化 | 17.98 | 44 | 14.2
51部位1 | 铅钡 | 风化 | 24.61 | 40.24 | 8.94
51部位2 | 铅钡 | 风化 | 21.35 | 51.34 | 0
52 | 铅钡 | 风化 | 25.74 | 47.42 | 8.64
54 | 铅钡 | 风化 | 22.28 | 55.46 | 7.04
56 | 铅钡 | 风化 | 29.15 | 41.25 | 15.45
57 | 铅钡 | 风化 | 25.42 | 45.1 | 17.3
58 | 铅钡 | 风化 | 30.39 | 39.35 | 7.66