## Sheet1
0 | 类别 | 2 | 氧化钾(K2O) | 氧化钙(CaO) | 氧化铅(PbO) | 氧化钡(BaO)
01 | 高钾 | 无风化 | 9.99 | 6.32 | 0 | 0
03部位1 | 高钾 | 无风化 | 5.19 | 2.01 | 0.25 | 0
03部位2 | 高钾 | 无风化 | 12.37 | 5.87 | 1.41 | 2.86
04 | 高钾 | 无风化 | 9.67 | 7.12 | 0 | 0
05 | 高钾 | 无风化 | 10.95 | 7.35 | 0 | 0
06部位1 | 高钾 | 无风化 | 7.37 | 0 | 0.2 | 1.38
06部位2 | 高钾 | 无风化 | 7.68 | 5.41 | 0.35 | 0.97
13 | 高钾 | 无风化 | 12.53 | 8.7 | 0 | 0
14 | 高钾 | 无风化 | 12.28 | 8.23 | 1.62 | 0
16 | 高钾 | 无风化 | 14.52 | 8.27 | 0.11 | 0
18 | 高钾 | 无风化 | 9.42 | 0 | 0 | 0
21 | 高钾 | 无风化 | 0 | 4.71 | 1 | 1.97
20 | 铅钡 | 无风化 | 0.71 | 0 | 9.3 | 23.55
24 | 铅钡 | 无风化 | 0 | 0.47 | 29.14 | 26.23
30部位1 | 铅钡 | 无风化 | 1.41 | 4.49 | 39.22 | 10.29
30部位2 | 铅钡 | 无风化 | 0 | 4.24 | 37.74 | 10.35
31 | 铅钡 | 无风化 | 0 | 1.6 | 16.55 | 3.42
32 | 铅钡 | 无风化 | 0.21 | 0.46 | 19.76 | 4.88
33 | 铅钡 | 无风化 | 0.15 | 0.64 | 16.16 | 3.55
35 | 铅钡 | 无风化 | 0 | 0.38 | 22.05 | 5.68
37 | 铅钡 | 无风化 | 0.23 | 0.89 | 17.24 | 10.34
45 | 铅钡 | 无风化 | 0.11 | 0.84 | 15.99 | 10.96
46 | 铅钡 | 无风化 | 0.25 | 0 | 25.25 | 10.06
47 | 铅钡 | 无风化 | 0.29 | 0.87 | 25.4 | 9.23
55 | 铅钡 | 无风化 | 0 | 1.13 | 32.92 | 7.95
23未风化点 | 铅钡 | 风化 | 0 | 0.5 | 16.98 | 11.86
25未风化点 | 铅钡 | 风化 | 0 | 0.63 | 31.9 | 6.65
28未风化点 | 铅钡 | 风化 | 0 | 0.26 | 17.14 | 4.04
29未风化点 | 铅钡 | 风化 | 0.92 | 0.3 | 12.31 | 2.03
42未风化点1 | 铅钡 | 风化 | 5.74 | 0.15 | 21.88 | 10.47
42未风化点2 | 铅钡 | 风化 | 5.68 | 0.35 | 20.12 | 10.88
44未风化点 | 铅钡 | 风化 | 3.06 | 0.2 | 13.61 | 5.22
49未风化点 | 铅钡 | 风化 | 0 | 0.3 | 23.02 | 4.19
50未风化点 | 铅钡 | 风化 | 0 | 0 | 30.61 | 6.22
53未风化点 | 铅钡 | 风化 | 3.04 | 0.11 | 13.66 | 8.99